## 能耗模型
Process parameter | [6 empty] | Time Model
|  | Boder | Fill contour | Volume hating | Support Structure |  | Subprocesses |  | Parameter |  | Time
Laser power[w] |  | 300 | 300 | 350 | 350 |  | Preheating |  | Initial oxygen level | 21 | Gas filling time[s] | 311.3621 | 2115.1818
Laser scanning speed[mm/s] |  | 730 | 730 | 1650 | 1000 |  |  |  | Final oxygen level | 0.1
Layer thickness[mm] |  | 0.03 | 0.03 | 0.03 | 0.03 |  |  |  | Initial preheating temperature | 27 | Preheating time[s] | 2115.1818
Hatch distance[mm] |  | / | / | 0.13 | 0.18 |  |  |  | Final preheating temperature | 150
initial preheating temperature[℃] |  | 27 |  |  |  |  | Building |  | Part surface area[mm3] | 179905.135 | Time to scaning border[s] | 4107.423 | 21237.96
final preheating temperature[℃] |  | 150 | [6 empty] | Number of lasers | 2
Inital cooling temperature[℃] |  | 150 | [6 empty] | Scanning speed[mm/s] | 730
Final cooling temperature[℃] |  | 80 | [6 empty] | Layer thickness[mm] | 0.03
[9 empty] | Part surface area[mm3] | 179905.135 | Time to filling contour[s] | 4107.423
[9 empty] | number of lasers | 2
Machine parameter |  |  |  | Batch parameter |  |  |  |  | Scanning speed[mm/s] | 730
The power of every subsystems |  |  |  | Part surface area[mm2] | 179905.135 |  |  |  | Layer thickness[mm] | 0.03
Basic Subsystems[w] |  | 569.7 |  | Part volume[mm3] | 93013.953 |  |  |  | Part volume[mm3] | 93013.953 | Time to build part[s] | 7227.191
Platform heater (full run)[w] |  | 1122.3 |  | Volume of supports[mm3] | 62596 |  |  |  | Build rate[mm3/s] | 12.87
Platform heater (intermittenly run)[w] |  | 541.6 |  | number of slices | 2031 |  |  |  | Support volume[mm3] | 62596 | Time to build support[s] | 5795.926
Water cooling unit[w] |  | 1739.4 | [6 empty] | build rate[mm3/s] | 10.8
Water circulation unit[w] |  | 713.3 |  | Linear fit parameters |  |  | RecoatING |  | Recoating time for a layer[s] | 11 | Recoating time[s] | 22341 | 22341
Recoater motore[w] |  | 52.1 |  | Parameter of time model
Electric valves[w] |  | 32.1 |  | C | -58.23 | Filling gas time t0=-Cln©_0-D，t1=-Cln©_1-D | Cooling |  | Inital cooling temperature | 150 | Cooling time[s] | 5379.92 | 5379.92
Gas circulation pump motor[w] |  | 69.1 |  | D | 88.02 | delta t=t1-t0,©_0 is the initial oxygen level，©_1 is the final oxygen level |  |  | Final cooling temperature | 80
Inital oxygen level[%] |  | 21 |  | E | 0.0838 | Preheating time t0=E*T0^2+F*T1-G |  |  |  |  | Total time[s] |  | 51074.07
Final oxygen level{%] |  | 0.1 |  | F | 2.364 | t1=E*T0^2+F*T1-G Delta t=t1-t0
Recoater time[s] |  | 11 |  | G | 82.844 | T0 is the inital preheating temperature，T1 is the final preheating temperature
Number of laser |  | 2 |  | H | 0.5048 | Cooling time t0=H*T2^2-I*T2+J
Power coefficient |  |  |  | I | 192.96 | t1=H*T2^2-I*T2+J Delta t=t1-t0
Basic subsystem | Preheating | 1 |  | J | 18545 | T2 is the initial cooling temperature，T3 is the final temperature | Energy Model
| Building | 1 |  | Parmeters of energy model |  |  | Subsystems | Subprocesses |  | Time/s | Power/w | Energy consumption/J
| Recoating | 1 |  | A | 129.46 | PL = n(A + BPLo) n is the number of lasers | Basic subsystems | Preheating |  | 2115.1818 | 569.7 | 1205019.1 | 29096895.1
| Cooling | 1 |  | B | 2.52 | PL0 is the laser power, PL is the actual power consumed by the laser |  | Building |  | 21237.96 | 569.7 | 12099267.9
Platform heater | Preheating | 1 | [5 empty] | Recoating |  | 22341 | 569.7 | 12727667.7
| Building | 0.4826 | [5 empty] | Cooling |  | 5379.92 | 569.7 | 3064940.424
| Recoating | 0.4826 |  |  |  |  | Platform heater | Preheating |  | 2115.1818 | 1122.3 | 2373868.5 | 25976235.2
| Cooling | 0 | [5 empty] | Building |  | 21237.96 | 541.6 | 11502481.1
Water circulation | Preheating | 1 | [5 empty] | Recoating |  | 22341 | 541.6 | 12099885.6
| Building | 1 | [5 empty] | Cooling |  | 5379.92 | 0 | 0
| Recoating | 1 |  |  |  |  | Water circulation | Preheating |  | 2115.1818 | 713.3 | 1508759.2 | 36431130.9
| Cooling | 1 |  | 注：Red fonts represent the variables that require experimental measurement |  |  |  | Building |  | 21237.96 | 713.3 | 15149039.5
Water cooling unit | Preheating | 0.168 | [5 empty] | Recoating |  | 22341 | 713.3 | 15935835.3
| Building | 0.353 | [5 empty] | Cooling |  | 5379.92 | 713.3 | 3837496.936
| Recoating | 0.353 |  |  |  |  | Water cooling unit | Preheating |  | 2115.1818 | 292.2192 | 618096.7 | 29397229.7
| Cooling | 0.216 | [5 empty] | Building |  | 21237.96 | 614.0082 | 13040283.8
Laser-scanning | Preheating | 0 | [5 empty] | Recoating |  | 22341 | 614.0082 | 13717557.2
| Building | 1 | [5 empty] | Cooling |  | 5379.92 | 375.7104 | 2021291.9
| Recoating | 0 |  |  |  |  | Laser | Preheating |  | 2115.1818 | 0 | 0 | 40892560.1
| Cooling | 0 | [5 empty] | Building | scanning border | 4107.423 | 1770.92 | 7273917.8
Recoater motor | Preheating | 0 | [6 empty] | filling contour | 4107.423 | 1770.92 | 7273917.8
| Building | 0 | [6 empty] | volume hatching | 7227.191 | 2022.92 | 14620030.0
| Recoating | 1 | [6 empty] | supports building | 5795.926 | 2022.92 | 11724694.5
| Cooling | 0 | [5 empty] | Recoating |  | 22341 | 0 | 0
Eletctric valves | Preheating | 1 | [5 empty] | Cooling |  | 5379.92 | 0 | 0
| Building | 1 |  |  |  |  | Recoater motor | Preheating |  | 2115.1818 | 0 | 0 | 1163966.1
| Recoating | 1 | [5 empty] | Building |  | 21237.96 | 0 | 0
| Cooling | 0 | [5 empty] | Recoating |  | 22341 | 52.1 | 1163966.1
Gas circulation pump motor | Preheating | 0 | [5 empty] | Cooling |  | 5379.92 | 0 | 0
| Building | 1 |  |  |  |  | Eletctric valves | Preheating |  | 2115.1818 | 32.1 | 67897.33578 | 1466782.1
| Recoating | 1 | [5 empty] | Building |  | 21237.96 | 32.1 | 681738.6
| Cooling | 0 | [5 empty] | Recoating |  | 22341 | 32.1 | 717146.1
[8 empty] | Cooling |  | 5379.92 | 0 | 0
[7 empty] | Gas circulation pump motor | Preheating |  | 2115.1818 | 0 | 0 | 3011306.4
[8 empty] | Building |  | 21237.96 | 69.1 | 1467543.3
[8 empty] | Recoating |  | 22341 | 69.1 | 1543763.1
[8 empty] | Cooling |  | 5379.92 | 0 | 0
[11 empty] | Total energy consumption |  | 167436105.6