## Sheet1
Machine parameters |  |  | Process parameters
Subsystem | power of subsystem[w] |  | Minimum distance from the part to the boundary of the build platform[mm] | 10
Basic Subsystems | 569.7 |  | Minimum distance between the boundaries of two parts[mm] | 10
Platform heater | 1122.3 |  | Number of lasers | 2
Water cooling unit | 1739.4 |  | Hatching distance for the part[mm] | 0.13
Water circulation unit | 713.3 |  | Hatching distance for the supprot[mm] | 0.18
Laser-scanning border | 1770.92 |  | Laser scanning speed for scanning border[w] | 730
Laser-filling contour | 1770.92 |  | Laser scanning speed for filling contour[w] | 730
Laser-volume hatching | 2022.92 |  | Laser scanning speed for volume hatching[w] | 1650
Laser-supports building | 2022.92 |  | Laser scanning speed for support building[w] | 1000
Recoater motor | 52.1 |  | Layer thickness[mm] | 0.03
Electric valves | 32.1
Gas circulation pump motor | 69.1
Power coefficient of different subsystems in different subprocesses
Subsystem \Subprocess | Preheating | Scanning border | Filling contour | Volume hatching | Suppport building | Recoating | Cooling
Basic Subsystems | 1 | 1 | 1 | 1 | 1 | 1 | 1
Platform heater | 1 | 0.4826 | 0.4826 | 0.4826 | 0.4826 | 0.4826 | 0
Water cooling unit | 1 | 1 | 1 | 1 | 1 | 1 | 1
Water circulation unit | 0.168 | 0.353 | 0.353 | 0.353 | 0.353 | 0.353 | 0.216
Laser-scanning border | 0 | 1 | 0 | 0 | 0 | 0 | 0
Laser-filling contour | 0 | 0 | 1 | 0 | 0 | 0 | 0
Laser-volume hatching | 0 | 0 | 0 | 1 | 0 | 0 | 0
Laser-supports building | 0 | 0 | 0 | 0 | 1 | 0 | 0
Recoater motore | 0 | 0 | 0 | 0 | 0 | 1 | 0
Electric valves | 1 | 1 | 1 | 1 | 1 | 1 | 0
Gas circulation pump motor | 0 | 1 | 1 | 1 | 1 | 1 | 0
part information
Part | part type | Build orientation | Volume[mm3] | Surface area[mm2] | Supporting Structure[mm3] | Projection Width[mm] | Projection Length[mm] | Height[mm]
1 | 1 | 1 | 6744 | 8607.833 | 1724 | 57.539 | 24.618 | 18
|  | 2 | 6744 | 8607.833 | 2596 | 38.839 | 24.539 | 41.67
|  | 3 | 6744 | 8607.833 | 2174 | 22.14 | 31.957 | 45.99
2 | 1 | 1 | 6744 | 8607.833 | 1724 | 57.539 | 24.618 | 18
|  | 2 | 6744 | 8607.833 | 2596 | 38.839 | 24.539 | 41.67
|  | 3 | 6744 | 8607.833 | 2174 | 22.14 | 31.957 | 45.99
3 | 1 | 1 | 6744 | 8607.833 | 1724 | 57.539 | 24.618 | 18
|  | 2 | 6744 | 8607.833 | 2596 | 38.839 | 24.539 | 41.67
|  | 3 | 6744 | 8607.833 | 2174 | 22.14 | 31.957 | 45.99
4 | 1 | 1 | 6744 | 8607.833 | 1724 | 57.539 | 24.618 | 18
|  | 2 | 6744 | 8607.833 | 2596 | 38.839 | 24.539 | 41.67
|  | 3 | 6744 | 8607.833 | 2174 | 22.14 | 31.957 | 45.99
5 | 2 | 1 | 28588.135 | 20398.789 | 1183 | 77 | 77 | 60.93
|  | 2 | 28588.135 | 20398.789 | 5542 | 77 | 77 | 60.93
|  | 3 | 28588.135 | 20398.789 | 25217 | 76.745 | 60.922 | 76.74
6 | 2 | 1 | 6310 | 9792 | 3908 | 16.55 | 79.7 | 11.52
|  | 2 | 6310 | 9792 | 3726 | 34.71 | 71.166 | 60.57
|  | 3 | 6310 | 9792 | 5187 | 27.232 | 37.222 | 80.43
7 | 2 | 1 | 6744 | 8607.833 | 1724 | 57.539 | 24.618 | 18
|  | 2 | 6744 | 8607.833 | 2596 | 38.839 | 24.539 | 41.67
|  | 3 | 6744 | 8607.833 | 2174 | 22.14 | 31.957 | 45.99
8 | 2 | 1 | 37635 | 17532 | 23352 | 73 | 64 | 51.93
|  | 2 | 37635 | 17532 | 14668 | 78.349 | 72.716 | 76.41
|  | 3 | 37635 | 17532 | 3396 | 87.734 | 70.535 | 74.43
9 | 3 | 1 | 1029 | 1017 | 98 | 28.298 | 13.763 | 13.77
|  | 2 | 1029 | 1017 | 142 | 24.866 | 13.754 | 25.11
|  | 3 | 1029 | 1017 | 376 | 21.82 | 15.906 | 26.88
10 | 3 | 1 | 105909 | 45458.331 | 36239 | 69 | 169 | 36.6
|  | 2 | 105909 | 45458.331 | 10143 | 75.66 | 165.709 | 100.95
|  | 3 | 105909 | 45458.331 | 34743 | 139.045 | 93.199 | 155.67
11 | 3 | 1 | 28588.135 | 20398.789 | 1183 | 77 | 77 | 60.93
|  | 2 | 28588.135 | 20398.789 | 5542 | 77 | 77 | 60.93
|  | 3 | 28588.135 | 20398.789 | 25217 | 76.745 | 60.922 | 76.74
12 | 4 | 1 | 6310 | 9792 | 3908 | 16.55 | 79.7 | 11.52
|  | 2 | 6310 | 9792 | 3726 | 34.71 | 71.166 | 60.57
|  | 3 | 6310 | 9792 | 5187 | 27.232 | 37.222 | 80.43
13 | 4 | 1 | 6744 | 8607.833 | 1724 | 57.539 | 24.618 | 18
|  | 2 | 6744 | 8607.833 | 2596 | 38.839 | 24.539 | 41.67
|  | 3 | 6744 | 8607.833 | 2174 | 22.14 | 31.957 | 45.99
14 | 4 | 1 | 37635 | 17532 | 23352 | 73 | 64 | 51.93
|  | 2 | 37635 | 17532 | 14668 | 78.349 | 72.716 | 76.41
|  | 3 | 37635 | 17532 | 3396 | 87.734 | 70.535 | 74.43
15 | 5 | 1 | 1029 | 1017 | 98 | 28.298 | 13.763 | 13.77
|  | 2 | 1029 | 1017 | 142 | 24.866 | 13.754 | 25.11
|  | 3 | 1029 | 1017 | 376 | 21.82 | 15.906 | 26.88
16 | 5 | 1 | 105909 | 45458.331 | 36239 | 69 | 169 | 36.6
|  | 2 | 105909 | 45458.331 | 10143 | 75.66 | 165.709 | 100.95
|  | 3 | 105909 | 45458.331 | 34743 | 139.045 | 93.199 | 155.67
17 | 5 | 1 | 28588.135 | 20398.789 | 1183 | 77 | 77 | 60.93
|  | 2 | 28588.135 | 20398.789 | 5542 | 77 | 77 | 60.93
|  | 3 | 28588.135 | 20398.789 | 25217 | 76.745 | 60.922 | 76.74
18 | 6 | 1 | 6310 | 9792 | 3908 | 16.55 | 79.7 | 11.52
|  | 2 | 6310 | 9792 | 3726 | 34.71 | 71.166 | 60.57
|  | 3 | 6310 | 9792 | 5187 | 27.232 | 37.222 | 80.43
19 | 6 | 1 | 6744 | 8607.833 | 1724 | 57.539 | 24.618 | 18
|  | 2 | 6744 | 8607.833 | 2596 | 38.839 | 24.539 | 41.67
|  | 3 | 6744 | 8607.833 | 2174 | 22.14 | 31.957 | 45.99
20 | 6 | 1 | 37635 | 17532 | 23352 | 73 | 64 | 51.93
|  | 2 | 37635 | 17532 | 14668 | 78.349 | 72.716 | 76.41
|  | 3 | 37635 | 17532 | 3396 | 87.734 | 70.535 | 74.43

## Sheet2
零件 | 打印方向 | 体积 | 表面积 | 支撑结构 | 投影长 | 投影宽 | 高
1 | 1 | 6744 | 8607.833 | 1724 | 57.539 | 24.618 | 18
2 | 1 | 37635 | 17532 | 23352 | 73 | 64 | 51.93
3 | 1 | 1029 | 1017 | 98 | 28.298 | 13.763 | 13.77
4 | 1 | 105909 | 45458.331 | 36239 | 69 | 169 | 36.6
5 | 1 | 28588.135 | 20398.789 | 1183 | 77 | 77 | 60.93
6 | 1 | 6310 | 9792 | 3908 | 16.55 | 79.7 | 11.52
7 | 1 | 6701 | 7554 | 5289 | 40 | 48.987 | 24
8 | 1 | 2105 | 2160 | 396 | 22.439 | 26.257 | 13.28
9 | 1 | 9394 | 3705 | 1363 | 37.331 | 31.215 | 27
10 | 1 | 3850 | 6134 | 577 | 41.871 | 41.871 | 7
11 | 1 | 13136 | 5670 | 4516 | 69.493 | 61.011 | 28.632
12 | 1 | 46500 | 27732 | 36208 | 80 | 80 | 33
13 | 1 | 24764 | 7760 | 411 | 63 | 30 | 30
14 | 1 | 46432 | 27592 | 12883.585 | 96.566 | 96.466 | 12
15 | 1 | 66982 | 55677 | 11664 | 75.854 | 85.324 | 45.979
16 | 1 | 51532 | 15176 | 6416 | 69.106 | 69.139 | 20.05
17 | 1 | 30416 | 28909 | 11322 | 80.39 | 80.397 | 72.563
18 | 1 | 44567 | 18280 | 11506 | 60 | 50 | 30.05
19 | 1 | 19267 | 10134 | 9173 | 34 | 103 | 26
20 | 1 | 12012 | 5540 | 1684 | 38.414 | 32.239 | 30.984