## Sheet1
Machine parameters |  |  | Process parameters |  |  | Batch pparameters
Subsystem | power of subsystem |  | Minimum distance from the part to the boundary of the build platform | 10 |  | Length of platform | 268
Basic Subsystems | 569.7 |  | Minimum distance between the boundaries of two parts | 10 |  | Width of platform | 268
Platform heater | 1122.3 |  | Number of lasers | 2 |  | Height of platform | 315
Water cooling unit | 1739.4 |  | Hatching distance for the part | 0.13 |  | Heating time | 2115
Water circulation unit | 713.3 |  | Hatching distance for the supprot | 0.18 |  | Cooling time | 5380
Laser-scanning border | 1770.92 |  | Laser scanning speed for scanning border | 730
Laser-filling contour | 1770.92 |  | Laser scanning speed for filling contour | 730
Laser-volume hatching | 2022.92 |  | Laser scanning speed for volume hatching | 1650
Laser-supports building | 2022.92 |  | Laser scanning speed for support building | 1000
Recoater motor | 52.1 |  | Layer thickness | 0.03
Electric valves | 32.1
Gas circulation pump motor | 69.1
Power coefficient of different subsystems in different subprocesses
Subsystem \Subprocess | Preheating | Scanning border | Filling contour | Volume hatching | Suppport building | Recoating | Cooling
Basic Subsystems | 1 | 1 | 1 | 1 | 1 | 1 | 1
Platform heater | 1 | 0.4826 | 0.4826 | 0.4826 | 0.4826 | 0.4826 | 0
Water cooling unit | 1 | 1 | 1 | 1 | 1 | 1 | 1
Water circulation unit | 0.168 | 0.353 | 0.353 | 0.353 | 0.353 | 0.353 | 0.216
Laser-scanning border | 0 | 1 | 0 | 0 | 0 | 0 | 0
Laser-filling contour | 0 | 0 | 1 | 0 | 0 | 0 | 0
Laser-volume hatching | 0 | 0 | 0 | 1 | 0 | 0 | 0
Laser-supports building | 0 | 0 | 0 | 0 | 1 | 0 | 0
Recoater motore | 0 | 0 | 0 | 0 | 0 | 1 | 0
Electric valves | 1 | 1 | 1 | 1 | 1 | 1 | 0
Gas circulation pump motor | 0 | 1 | 1 | 1 | 1 | 1 | 0
part information
Part | part type | Build orientation | Volume[mm3] | Surface area[mm2] | Supporting Structure[mm3] | Projection Width[mm] | Projection Length[mm] | Height[mm]
1 | 1 | 1 | 6744 | 8607.833 | 1724 | 57.539 | 24.618 | 18
|  | 2 | 6744 | 8607.833 | 2596 | 38.839 | 24.539 | 41.67
|  | 3 | 6744 | 8607.833 | 2174 | 22.14 | 31.957 | 45.99
|  | 4 | 6744 | 8607.833 | 1489 | 17.99 | 24.539 | 47.55
|  | 5 | 6744 | 8607.833 | 2667 | 42.105 | 28.118 | 36.54
2 | 2 | 1 | 37635 | 17532 | 23352 | 73 | 64 | 51.93
|  | 2 | 37635 | 17532 | 14668 | 78.349 | 72.716 | 76.41
|  | 3 | 37635 | 17532 | 3396 | 87.734 | 70.535 | 74.43
|  | 4 | 37635 | 17532 | 15453 | 73 | 74 | 64.02
|  | 5 | 37635 | 17532 | 13779 | 68.987 | 56.909 | 76.65
3 | 3 | 1 | 1029 | 1017 | 98 | 28.298 | 13.763 | 13.77
|  | 2 | 1029 | 1017 | 142 | 24.866 | 13.754 | 25.11
|  | 3 | 1029 | 1017 | 376 | 21.82 | 15.906 | 26.88
|  | 4 | 1029 | 1017 | 0 | 13.676 | 13.763 | 28.29
|  | 5 | 1029 | 1017 | 536 | 26.711 | 14.9 | 22.41
4 | 4 | 1 | 105909 | 45458.331 | 36239 | 69 | 169 | 36.6
|  | 2 | 105909 | 45458.331 | 10143 | 75.66 | 165.709 | 100.95
|  | 3 | 105909 | 45458.331 | 34743 | 139.045 | 93.199 | 155.67
|  | 4 | 105909 | 45458.331 | 44612 | 69.77 | 36.588 | 168.99
|  | 5 | 105909 | 45458.331 | 47096 | 90.596 | 147.368 | 136.17
5 | 5 | 1 | 28588.135 | 20398.789 | 1183 | 77 | 77 | 60.93
|  | 2 | 28588.135 | 20398.789 | 5542 | 77 | 77 | 60.93
|  | 3 | 28588.135 | 20398.789 | 25217 | 76.745 | 60.922 | 76.74
|  | 4 | 28588.135 | 20398.789 | 25150 | 69.68 | 74.622 | 76.74
|  | 5 | 28588.135 | 20398.789 | 12042 | 73.164 | 74.128 | 71.07
6 | 6 | 1 | 6310 | 9792 | 3908 | 16.55 | 79.7 | 11.52
|  | 2 | 6310 | 9792 | 3726 | 34.71 | 71.166 | 60.57
|  | 3 | 6310 | 9792 | 5187 | 27.232 | 37.222 | 80.43
|  | 4 | 6310 | 9792 | 2425 | 16.55 | 11.5 | 79.71
|  | 5 | 6310 | 9792 | 3737 | 29.561 | 73.178 | 57.36
7 | 7 | 1 | 6701 | 7554 | 5289 | 40 | 48.987 | 24
|  | 2 | 6701 | 7554 | 422.762 | 39.255 | 41.374 | 46.8809
|  | 3 | 6701 | 7554 | 1254.614 | 43.392 | 34.296 | 50.77
|  | 4 | 6701 | 7554 | 4043.59 | 50.307 | 24.611 | 40.243
|  | 5 | 6701 | 7554 | 5762.49 | 49.538 | 38.101 | 42.53
8 | 8 | 1 | 2105 | 2160 | 396 | 22.439 | 26.257 | 13.28
|  | 2 | 2105 | 2160 | 340.987 | 26.026 | 29.968 | 33.086
|  | 3 | 2105 | 2160 | 559.654 | 26.275 | 29.177 | 33.543
|  | 4 | 2105 | 2160 | 746.855 | 24.201 | 25.835 | 26.9
|  | 5 | 2105 | 2160 | 725.936 | 32.478 | 32.143 | 22.689
9 | 9 | 1 | 9394 | 3705 | 1363 | 37.331 | 31.215 | 27
|  | 2 | 9394 | 3705 | 430.126 | 33.187 | 36.514 | 48.881
|  | 3 | 9394 | 3705 | 2786.169 | 28.773 | 33.787 | 44.911
|  | 4 | 9394 | 3705 | 505.158 | 28.773 | 38.393 | 39.981
|  | 5 | 9394 | 3705 | 1861.836 | 37.969 | 45.733 | 32.525
10 | 10 | 1 | 3850 | 6134 | 577 | 41.871 | 41.871 | 7
|  | 2 | 3850 | 6134 | 2308.456 | 37.759 | 39.675 | 33.166
|  | 3 | 3850 | 6134 | 1643.661 | 30.241 | 35.575 | 41.898
|  | 4 | 3850 | 6134 | 1643.661 | 30.241 | 35.575 | 41.898
|  | 5 | 3850 | 6134 | 4145.824 | 39.163 | 41.112 | 28.475
11 | 11 | 1 | 13136 | 5670 | 4516 | 69.493 | 61.011 | 28.632
|  | 2 | 13136 | 5670 | 718.502 | 58.688 | 76.25 | 35.104
|  | 3 | 13136 | 5670 | 1745.699 | 36.145 | 53.245 | 78.099
|  | 4 | 13136 | 5670 | 3942.955 | 46.965 | 25.995 | 82.08
|  | 5 | 13136 | 5670 | 338.234 | 61.161 | 55.374 | 52.199
12 | 12 | 1 | 46500 | 27732 | 36208 | 80 | 80 | 33
|  | 2 | 46500 | 27732 | 1361.393 | 84.99 | 86.266 | 79.884
|  | 3 | 46500 | 27732 | 28006.499 | 78.355 | 86.262 | 85.766
|  | 4 | 46500 | 27732 | 27077.2 | 78.355 | 81.27 | 80.529
|  | 5 | 46500 | 27732 | 28453.426 | 78.567 | 51.14 | 80.814
13 | 13 | 1 | 24764 | 7760 | 411 | 63 | 30 | 30
|  | 2 | 24764 | 7760 | 465.62 | 65.235 | 39.077 | 58.828
|  | 3 | 24764 | 7760 | 3485.271 | 36.342 | 35.37 | 63.233
|  | 4 | 24764 | 7760 | 3485.271 | 36.342 | 35.37 | 63.233
|  | 5 | 24764 | 7760 | 8172.915 | 59.074 | 56.066 | 57.701
14 | 14 | 1 | 46432 | 27592 | 12883.585 | 96.566 | 96.466 | 12
|  | 2 | 46432 | 27592 | 6432.19 | 75.588 | 92.034 | 69.97
|  | 3 | 46432 | 27592 | 6831.376 | 76.374 | 63.586 | 96.474
|  | 4 | 46432 | 27592 | 6885.848 | 76.712 | 63.303 | 96.552
|  | 5 | 46432 | 27592 | 83554.615 | 91.265 | 85.202 | 60.026
15 | 15 | 1 | 66982 | 55677 | 11664 | 75.854 | 85.324 | 45.979
|  | 2 | 66982 | 55677 | 13879.949 | 75.854 | 85.324 | 45.979
|  | 3 | 66982 | 55677 | 30025.19 | 92.768 | 105.924 | 94.695
|  | 4 | 66982 | 55677 | 45029.198 | 77.403 | 65.335 | 93.895
|  | 5 | 66982 | 55677 | 17431.459 | 106.773 | 102.523 | 94.955
16 | 16 | 1 | 51532 | 15176 | 6416 | 69.106 | 69.139 | 20.05
|  | 2 | 51532 | 15176 | 2273.516 | 63.085 | 66.052 | 58.061
|  | 3 | 51532 | 15176 | 7623.886 | 63.085 | 51.928 | 69.759
|  | 4 | 51532 | 15176 | 7372.21 | 65.268 | 47.273 | 69.19
|  | 5 | 51532 | 15176 | 14509.761 | 69.669 | 61.832 | 54.484
17 | 17 | 1 | 30416 | 28909 | 11322 | 80.39 | 80.397 | 72.563
|  | 2 | 30416 | 28909 | 9363.265 | 80.39 | 80.397 | 72.563
|  | 3 | 30416 | 28909 | 31663.232 | 85.358 | 82.643 | 80.383
|  | 4 | 30416 | 28909 | 31663.232 | 85.358 | 82.643 | 80.383
|  | 5 | 30416 | 28909 | 39486.529 | 74.687 | 75.162 | 86.112
18 | 18 | 1 | 44567 | 18280 | 11506 | 60 | 50 | 30.05
|  | 2 | 44567 | 18280 | 1073.179 | 64.895 | 54.416 | 59.948
|  | 3 | 44567 | 18280 | 9341.423 | 64.721 | 55.611 | 73.561
|  | 4 | 44567 | 18280 | 2873.371 | 62.952 | 39.093 | 52.813
|  | 5 | 44567 | 18280 | 6208.769 | 73.8 | 62.706 | 61.703
19 | 19 | 1 | 19267 | 10134 | 9173 | 34 | 103 | 26
|  | 2 | 19267 | 10134 | 1332.349 | 81.402 | 62.654 | 85.561
|  | 3 | 19267 | 10134 | 7526.558 | 72.107 | 42.815 | 99.364
|  | 4 | 19267 | 10134 | 11228.002 | 36.818 | 41.373 | 105.924
|  | 5 | 19267 | 10134 | 18873.114 | 83.212 | 77.093 | 76.078
20 | 20 | 1 | 12012 | 5540 | 1684 | 38.414 | 32.239 | 30.984
|  | 2 | 12012 | 5540 | 759.494 | 34.931 | 34.313 | 38.133
|  | 3 | 12012 | 5540 | 1441.866 | 38.95 | 31.354 | 37.537
|  | 4 | 12012 | 5540 | 3103.489 | 31.158 | 31.354 | 36.539
|  | 5 | 12012 | 5540 | 2836.245 | 35.468 | 36.619 | 35.667
21 | 1 | 1 | 6744 | 8607.833 | 1724 | 57.539 | 24.618 | 18
|  | 2 | 6744 | 8607.833 | 2596 | 38.839 | 24.539 | 41.67
|  | 3 | 6744 | 8607.833 | 2174 | 22.14 | 31.957 | 45.99
|  | 4 | 6744 | 8607.833 | 1489 | 17.99 | 24.539 | 47.55
|  | 5 | 6744 | 8607.833 | 2667 | 42.105 | 28.118 | 36.54
22 | 2 | 1 | 37635 | 17532 | 23352 | 73 | 64 | 51.93
|  | 2 | 37635 | 17532 | 14668 | 78.349 | 72.716 | 76.41
|  | 3 | 37635 | 17532 | 3396 | 87.734 | 70.535 | 74.43
|  | 4 | 37635 | 17532 | 15453 | 73 | 74 | 64.02
|  | 5 | 37635 | 17532 | 13779 | 68.987 | 56.909 | 76.65
23 | 3 | 1 | 1029 | 1017 | 98 | 28.298 | 13.763 | 13.77
|  | 2 | 1029 | 1017 | 142 | 24.866 | 13.754 | 25.11
|  | 3 | 1029 | 1017 | 376 | 21.82 | 15.906 | 26.88
|  | 4 | 1029 | 1017 | 0 | 13.676 | 13.763 | 28.29
|  | 5 | 1029 | 1017 | 536 | 26.711 | 14.9 | 22.41
24 | 4 | 1 | 105909 | 45458.331 | 36239 | 69 | 169 | 36.6
|  | 2 | 105909 | 45458.331 | 10143 | 75.66 | 165.709 | 100.95
|  | 3 | 105909 | 45458.331 | 34743 | 139.045 | 93.199 | 155.67
|  | 4 | 105909 | 45458.331 | 44612 | 69.77 | 36.588 | 168.99
|  | 5 | 105909 | 45458.331 | 47096 | 90.596 | 147.368 | 136.17
25 | 5 | 1 | 28588.135 | 20398.789 | 1183 | 77 | 77 | 60.93
|  | 2 | 28588.135 | 20398.789 | 5542 | 77 | 77 | 60.93
|  | 3 | 28588.135 | 20398.789 | 25217 | 76.745 | 60.922 | 76.74
|  | 4 | 28588.135 | 20398.789 | 25150 | 69.68 | 74.622 | 76.74
|  | 5 | 28588.135 | 20398.789 | 12042 | 73.164 | 74.128 | 71.07
26 | 6 | 1 | 6310 | 9792 | 3908 | 16.55 | 79.7 | 11.52
|  | 2 | 6310 | 9792 | 3726 | 34.71 | 71.166 | 60.57
|  | 3 | 6310 | 9792 | 5187 | 27.232 | 37.222 | 80.43
|  | 4 | 6310 | 9792 | 2425 | 16.55 | 11.5 | 79.71
|  | 5 | 6310 | 9792 | 3737 | 29.561 | 73.178 | 57.36
27 | 7 | 1 | 6701 | 7554 | 5289 | 40 | 48.987 | 24
|  | 2 | 6701 | 7554 | 422.762 | 39.255 | 41.374 | 46.8809
|  | 3 | 6701 | 7554 | 1254.614 | 43.392 | 34.296 | 50.77
|  | 4 | 6701 | 7554 | 4043.59 | 50.307 | 24.611 | 40.243
|  | 5 | 6701 | 7554 | 5762.49 | 49.538 | 38.101 | 42.53
28 | 8 | 1 | 2105 | 2160 | 396 | 22.439 | 26.257 | 13.28
|  | 2 | 2105 | 2160 | 340.987 | 26.026 | 29.968 | 33.086
|  | 3 | 2105 | 2160 | 559.654 | 26.275 | 29.177 | 33.543
|  | 4 | 2105 | 2160 | 746.855 | 24.201 | 25.835 | 26.9
|  | 5 | 2105 | 2160 | 725.936 | 32.478 | 32.143 | 22.689
29 | 9 | 1 | 9394 | 3705 | 1363 | 37.331 | 31.215 | 27
|  | 2 | 9394 | 3705 | 430.126 | 33.187 | 36.514 | 48.881
|  | 3 | 9394 | 3705 | 2786.169 | 28.773 | 33.787 | 44.911
|  | 4 | 9394 | 3705 | 505.158 | 28.773 | 38.393 | 39.981
|  | 5 | 9394 | 3705 | 1861.836 | 37.969 | 45.733 | 32.525
30 | 10 | 1 | 3850 | 6134 | 577 | 41.871 | 41.871 | 7
|  | 2 | 3850 | 6134 | 2308.456 | 37.759 | 39.675 | 33.166
|  | 3 | 3850 | 6134 | 1643.661 | 30.241 | 35.575 | 41.898
|  | 4 | 3850 | 6134 | 1643.661 | 30.241 | 35.575 | 41.898
|  | 5 | 3850 | 6134 | 4145.824 | 39.163 | 41.112 | 28.475

## Sheet2
零件 | 打印方向 | 体积 | 表面积 | 支撑结构 | 投影长 | 投影宽 | 高
1 | 1 | 6744 | 8607.833 | 1724 | 57.539 | 24.618 | 18
2 | 1 | 37635 | 17532 | 23352 | 73 | 64 | 51.93
3 | 1 | 1029 | 1017 | 98 | 28.298 | 13.763 | 13.77
4 | 1 | 105909 | 45458.331 | 36239 | 69 | 169 | 36.6
5 | 1 | 28588.135 | 20398.789 | 1183 | 77 | 77 | 60.93
6 | 1 | 6310 | 9792 | 3908 | 16.55 | 79.7 | 11.52
7 | 1 | 6701 | 7554 | 5289 | 40 | 48.987 | 24
8 | 1 | 2105 | 2160 | 396 | 22.439 | 26.257 | 13.28
9 | 1 | 9394 | 3705 | 1363 | 37.331 | 31.215 | 27
10 | 1 | 3850 | 6134 | 577 | 41.871 | 41.871 | 7
11 | 1 | 13136 | 5670 | 4516 | 69.493 | 61.011 | 28.632
12 | 1 | 46500 | 27732 | 36208 | 80 | 80 | 33
13 | 1 | 24764 | 7760 | 411 | 63 | 30 | 30
14 | 1 | 46432 | 27592 | 12883.585 | 96.566 | 96.466 | 12
15 | 1 | 66982 | 55677 | 11664 | 75.854 | 85.324 | 45.979
16 | 1 | 51532 | 15176 | 6416 | 69.106 | 69.139 | 20.05
17 | 1 | 30416 | 28909 | 11322 | 80.39 | 80.397 | 72.563
18 | 1 | 44567 | 18280 | 11506 | 60 | 50 | 30.05
19 | 1 | 19267 | 10134 | 9173 | 34 | 103 | 26
20 | 1 | 12012 | 5540 | 1684 | 38.414 | 32.239 | 30.984