## Sheet1
Machine parameters |  |  | Process parameters
Power of basic Subsystems[w] | 569.7 |  | Minimum distance from the part to the boundary of the build platform[mm] | 10
Power of platform heater[w] | 1122.3 |  | Minimum distance between the boundaries of two parts[mm] | 10
Power of water cooling unit[w] | 1739.4 |  | Number of lasers | 2
Power of water circulation unit[w] | 713.3 |  | time required for spreading a layer of powder | 11
Power of laser-scanning border[w] | 1770.92 |  | Hatching distance for the part[mm] | 0.13
Power of laser-filling contour[w] | 1770.92 |  | Hatching distance for the supprot[mm] | 0.18
Power of laser-volume hatching[w] | 2022.92 |  | Laser scanning speed for scanning border[mm/s] | 730
Power of laser-supports building[w] | 2022.92 |  | Laser scanning speed for filling contour[mm/s] | 730
Power of recoater motor[w] | 52.1 |  | Laser scanning speed for volume hatching[mm/s] | 1650
Power of electric valves[w] | 32.1 |  | Laser scanning speed for support building[mm/s] | 1000
Power of power of gas circulation pump motor[w] | 69.1 |  | Layer thickness[mm] | 0.03
Length of platform[mm] | 268 |  | Heating time[s] | 2115
Width of platform[mm] | 268 |  | Cooling time[s] | 5380
Height of platform[mm] | 315
Power coefficient of different subsystems in different subprocesses
Subsystem \Subprocess | Preheating | Scanning border | Filling contour | Volume hatching | Suppport building | Recoating | Cooling
Basic Subsystems | 1 | 1 | 1 | 1 | 1 | 1 | 1
Platform heater | 1 | 0.4826 | 0.4826 | 0.4826 | 0.4826 | 0.4826 | 0
Water cooling unit | 1 | 1 | 1 | 1 | 1 | 1 | 1
Water circulation unit | 0.168 | 0.353 | 0.353 | 0.353 | 0.353 | 0.353 | 0.216
Laser-scanning border | 0 | 1 | 0 | 0 | 0 | 0 | 0
Laser-filling contour | 0 | 0 | 1 | 0 | 0 | 0 | 0
Laser-volume hatching | 0 | 0 | 0 | 1 | 0 | 0 | 0
Laser-supports building | 0 | 0 | 0 | 0 | 1 | 0 | 0
Recoater motore | 0 | 0 | 0 | 0 | 0 | 1 | 0
Electric valves | 1 | 1 | 1 | 1 | 1 | 1 | 0
Gas circulation pump motor | 0 | 1 | 1 | 1 | 1 | 1 | 0